## Sheet1
|  | Temperature | Vbr P/F | Ir | Vf | Temperature | Vbr P/F | Ir | Vf | Temperature | Vbr P/F | Ir | Vf
Device No | BIN | 1.03.01 | 1.04.01 | 1.05.01 | 1.06.01 | 1.07.01 | 1.08.01 | 1.09.01 | 1.10.01 | 1.11.01 | 1.12.01 | 1.13.01 | 1.14.01
|  |  | V=200 IBR<100uA | Vr=150V | If = 200mA |  | V=200V IBR<100u | Vr=150V | If=200mA |  | V=200 IBR<100uA | Vr=150V | If=200mA
|  | C | P/F | nA | V | C | P/F | nA | V | C | P/F | nA | V
Max Limit |  | 27 | 1.5 | 1000 | 1.25 | -53 | 1.5 | 500 | 1.25 | 87 | 1.5 | 2000 | 1.25
Min Limit |  | 23 | 0.5 | -1000 | 0.6 | -57 | 0.5 | -500 | 0.6 | 83 | 0.5 | -2000 | 0.6
Min reading |  | 25 | 1 | 4.1211 | 0.7551 | -55.9 | 1 | 1.9359 | 0.8317 | 85.1 | 1 | 119.2743 | 0.6998
Max reading |  | 25.1 | 1 | 5.7386 | 0.7698 | -55 | 1 | 2.3545 | 0.8527 | 85.9 | 1 | 283.2817 | 0.7119
Avg reading |  | 25.06 | 1 | 4.878987 | 0.7638933 | -55.2 | 1 | 2.138087 | 0.8438533 | 85.42 | 1 | 192.1246 | 0.70784
Std deviation |  | 0.05070926 | 0 | 0.5925001 | 0.00391471 | 0.2104417 | 0 | 0.141119 | 0.00489327 | 0.2210365 | 0 | 50.83404 | 0.003496284
1 | 1 | 25 | 1 | 4.2202 | 0.7664 | -55 | 1 | 1.9389 | 0.8468 | 85.2 | 1 | 167.5001 | 0.7099
2 | 1 | 25.1 | 1 | 5.4551 | 0.7659 | -55.2 | 1 | 1.9359 | 0.8444 | 85.8 | 1 | 254.8292 | 0.7099
3 | 1 | 25.1 | 1 | 4.959 | 0.7649 | -55.1 | 1 | 1.9503 | 0.8442 | 85.1 | 1 | 188.3329 | 0.7099
4 | 1 | 25.1 | 1 | 5.3505 | 0.7662 | -55.2 | 1 | 2.0313 | 0.8434 | 85.5 | 1 | 208.8806 | 0.7119
5 | 1 | 25 | 1 | 4.325 | 0.7617 | -55.1 | 1 | 2.0326 | 0.844 | 85.3 | 1 | 155.4834 | 0.707
6 | 1 | 25.1 | 1 | 5.3927 | 0.7684 | -55.1 | 1 | 2.1624 | 0.8481 | 85.3 | 1 | 227.5141 | 0.7088
7 | 1 | 25 | 1 | 5.7195 | 0.7663 | -55.9 | 1 | 2.0872 | 0.8462 | 85.9 | 1 | 247.4005 | 0.7111
8 | 1 | 25.1 | 1 | 5.3874 | 0.7664 | -55.2 | 1 | 2.1044 | 0.8491 | 85.4 | 1 | 235.6863 | 0.7088
9 | 1 | 25.1 | 1 | 5.7386 | 0.7643 | -55.3 | 1 | 2.1578 | 0.8452 | 85.3 | 1 | 283.2817 | 0.7059
10 | 1 | 25.1 | 1 | 4.9153 | 0.7698 | -55.2 | 1 | 2.1903 | 0.8527 | 85.6 | 1 | 214.1393 | 0.7116
11 | 1 | 25 | 1 | 4.667 | 0.7611 | -55.1 | 1 | 2.2333 | 0.8409 | 85.5 | 1 | 146.3289 | 0.7077
12 | 1 | 25.1 | 1 | 4.4608 | 0.7598 | -55.2 | 1 | 2.2886 | 0.8395 | 85.3 | 1 | 153.8719 | 0.7045
13 | 1 | 25 | 1 | 4.1211 | 0.763 | -55.2 | 1 | 2.2819 | 0.8402 | 85.5 | 1 | 119.2743 | 0.7088
14 | 1 | 25 | 1 | 4.3455 | 0.7591 | -55.2 | 1 | 2.3219 | 0.8414 | 85.4 | 1 | 157.4457 | 0.702
15 | 1 | 25.1 | 1 | 4.1271 | 0.7551 | -55 | 1 | 2.3545 | 0.8317 | 85.2 | 1 | 121.9006 | 0.6998